## 01월 02일
1 | 월 | 2 | 일 | 공 정 불 량 율
.
No | 월 | 일 | 업체명 | 품명 | 품번 | 원재료명 | Color | 검사수량 | 양품 | 불량 | 불량률 | 불 량 내 용 | [8 empty] | 생산 LOT |  |  | 작업자 | 검사자 | 비고
[12 empty] | 미성형 | BURR | 수축 | 찍힘 | 이물 | 변형 | 흑점 | 파손 | 기타 | 생산 날짜 | 설비 | 주.야
1 | 1 | 2 | MCS | BASE | AMM0822A-KAB-R1 | SF2255 | B/K | 138 | 124 | 14 | 10.14% |  |  |  | 14 | [5 empty] | 20191231 | 13 | A | 하선동 | 김초연 | 버사상
2 | 1 | 2 | AYE | SEPERATOR | NP504-504-018 #SP-1 | SGF2033 | B/K | 1426 | 1300 | 126 | 8.836% | 81 |  |  | 45 | [5 empty] | 20191228 | 5 | B | 이형준 | 김초연
3 | 1 | 2 | AYE | SEPERATOR | NP504-504-018 #SP-1 | SGF2033 | B/K | 400 | 400 | 0 | 0% | [9 empty] | 20191230 | 5 | B | 이형준 | 김초연 | 미성형 샘플
4 | 1 | 2 | MCS | BASE | AMB0167A-KAA-R3 | SGF2033 | B/K | 960 | 873 | 87 | 9.062% |  | 45 |  | 37 | 5 |  |  |  |  | 20191231 | 7 | B | 이형준 | 김수연
5 | 1 | 2 | MCS | BASE | AMB0167A-KAA-R3 | SGF2033 | B/K | 1186 | 1094 | 92 | 7.757% |  | 54 |  | 36 |  |  |  | 2 |  | 20200102 | 7 | A | 하선동 | 김수연 | 파손:게이트
6 | 1 | 2 | HIC | BASE | HDB08-M01A1(4C) | SGF2041 | B/K | 400 | 399 | 1 | 0.25% |  | 1 | [7 empty] | 20191231 | 8 | B | 이형준 | 김수연
7 | 1 | 2 | HIC | BASE | HDB08-M01A1(4C) | SGF2041 | B/K | 5386 | 5350 | 36 | 0.6684% |  | 14 |  | 22 | [5 empty] | 20200102 | 8 | A | 하선동 | 김수연
8 | 1 | 2 | MCS | ACTUATOR | AMB1926A-KAA-R3 | SGF2050 | B/K | 1224 | 1180 | 44 | 3.595% | 7 |  |  | 17 |  |  |  | 20 |  | 20200102 | 4 | A | 하선동 | 김수연 | 파손:뜯김
9 | 1 | 2 | HIC | BASE | HDB08-M01A1(4C) | SGF2041 | B/K | 5208 | 5120 | 88 | 1.69% |  | 37 |  | 51 | [5 empty] | 20200102 | 8 | A | 하선동 | 장지아
10 | 1 | 2 | HIC | BASE | HDB08-M01A1(4C) | SGF2041 | B/K | 11070 | 10950 | 120 | 1.084% |  | 59 |  | 61 | [5 empty] | 20200102 | 8 | B | 이형준 | 장지아
11 | 1 | 2 | AYE | SEPERATOR | NP504-504-018 #SP-1 | SGF2033 | B/K | 264 | 150 | 114 | 43.18% | 114 | [8 empty] | 20191229 | 5 | A | 하선동 | 김선화
12 | 1 | 2 | MCS | ACTUATOR | AMB1926A-KAA-R3 | SGF2050 | B/K | 1192 | 1134 | 58 | 4.866% | 14 |  |  | 10 | 6 |  |  | 28 |  | 20200102 | 4 | B | 이형준 | 김선화 | 이물:기름/파손:뜯김
13 | 1 | 2 | MCS | BASE | AMB0167A-KAA-R3 | SGF2033 | B/K | 1346 | 870 | 476 | 35.36% |  | 458 |  | 18 | [5 empty] | 20200102 | 7 | B | 이형준 | 김선화
14 | 1 | 2 | FINE | CAP 7.5MM | 27-000139-01 | F11 | B/K | 3066 | 3030 | 36 | 1.174% | 16 | 20 | [7 empty] | 20200102 | 13 | A | 하선동 | 김선화
15 | 1 | 2 | FINE | CAP 5.1MM | 27-000138-01 | F11 | B/K | 2960 | 2925 | 35 | 1.182% | 16 | 19 | [7 empty] | 20200102 | 13 | A | 하선동 | 김선화
16 | 1 | 2 | AYE | SEPERATOR | NP504-504-018 #SP-1 | SGF2033 | B/K | 2099 | 1620 | 479 | 22.82% | 429 |  |  | 16 |  |  |  |  | 34 | 20191230 | 5 | A | 하선동 | 박소연 | 기타:가스
17 | 1 | 2 | HIC | HOUSING | BC05-29H1 | SGF2030 | B/K | 1501 | 1500 | 1 | 0.06662% |  |  | 1 | [6 empty] | 20191231 | 14 | A | 하선동 | 김춘화
18 | 1 | 2 | HIC | FRONT | 07401-10300-41 | SGF2041 | B/K | 1712 | 1707 | 5 | 0.2921% | 5 | [8 empty] | 20200102 | 9 | A | 하선동 | 김춘화
19 | 1 | 2 | HIC | REAR | 07401-10301-41 | SGF2041 | B/K | 1502 | 1490 | 12 | 0.7989% | 12 | [8 empty] | 20200102 | 9 | A | 하선동 | 김춘화
20 | 1 | 2 | AYE | SEPERATOR | NP504-504-018 #SP-1 | SGF2033 | B/K | 1800 | 1500 | 300 | 16.67% | 260 |  |  | 5 |  | 4 |  |  | 31 | 20191228 | 5 | A | 하선동 | 김춘화 | 변형:기포/기타:가스
21 | 1 | 2 | [5 empty] | 0 |  | 0 | #DIV/0! | [12 empty] | 이형준
22 | 1 | 2 | [5 empty] | 0 |  | 0 | #DIV/0! | [12 empty] | 이형준
23 | 1 | 2 | [5 empty] | 0 |  | 0 | #DIV/0! | [12 empty] | 이형준
24 | 1 | 2 | [5 empty] | 0 |  | 0 | #DIV/0! | [12 empty] | 이형준
25 | 1 | 2 | [5 empty] | 0 |  | 0 | #DIV/0! | [12 empty] | 이형준
26 | 1 | 2 | [5 empty] | 0 |  | 0 | #DIV/0! | [12 empty] | 이형준
27 | 1 | 2 | [5 empty] | 0 |  | 0 | #DIV/0! | [12 empty] | 이형준
28 | 1 | 2 | [5 empty] | 0 |  | 0 | #DIV/0! | [12 empty] | 이형준
29 | 1 | 2 | [5 empty] | 0 |  | 0 | #DIV/0! | [12 empty] | 이형준
30 | 1 | 2 | [5 empty] | 0 |  | 0 | #DIV/0! | [12 empty] | 이형준
31 | 1 | 2 | [5 empty] | 0 |  | 0 | #DIV/0! | [12 empty] | 이형준
32 | 1 | 2 | [5 empty] | 0 |  | 0 | #DIV/0! | [12 empty] | 이형준
[8 empty] | 44840 | 42716 | 2124
|  |  | AYE |  |  |  | B/K
김수

## 01월 03일
1 | 월 | 3 | 일 | 공 정 불 량 율
.
No | 월 | 일 | 업체명 | 품명 | 품번 | 원재료명 | Color | 검사수량 | 양품 | 불량 | 불량률 | 불 량 내 용 | [8 empty] | 생산 LOT |  |  | 작업자 | 검사자 | 비고
[12 empty] | 미성형 | BURR | 수축 | 찍힘 | 이물 | 변형 | 흑점 | 파손 | 기타 | 생산 날짜 | 설비 | 주.야
1 | 1 | 3 | RJR | LID | LID-0084 | S475 | N/P | 15000 | 15000 | 0 | 0% | [9 empty] | 20191128 | 10 | A | 하선동 | 김초연 | 포장
2 | 1 | 3 | FINE | PIN BLOCK 5.1MM | 21-00138-01 | F11 | N/P | 1752 | 1750 | 2 | 0.1142% | [6 empty] | 2 |  |  | 20200102 | 10 | A | 하선동 | 김초연
3 | 1 | 3 | FINE | PIN BLOCK 7.5MM | 21-00139-01 | F11 | N/P | 1650 | 400 | 1250 | 75.76% | [8 empty] | 1250 | 20200102 | 10 | A | 하선동 | 김초연 | 기타:가스
4 | 1 | 3 | AYE | SEPERATOR | NP504-504-018 #SP | SGF2033 | B/K | 1731 | 1500 | 231 | 13.34% | 210 |  |  | 21 | [5 empty] | 20191229 | 5 | A | 하선동 | 김초연
5 | 1 | 3 | MCS | STOPPER L | AMM1251A-KAA-R1 | SF2255 | B/K | 583 | 580 | 3 | 0.5146% |  | 3 | [7 empty] | 20200103 | 14 | A | 하선동 | 김수연
6 | 1 | 3 | MCS | STOPPER R | AMM1251B-KAA-R1 | SF2255 | B/K | 594 | 590 | 4 | 0.6734% |  |  |  |  | 4 |  |  |  |  | 20200103 | 14 | A | 하선동 | 김수연 | 이물:기름
7 | 1 | 3 | MCS | BASE | AMB0167A-KAA-R3 | SGF2033 | B/K | 836 | 672 | 164 | 19.62% |  | 126 |  | 27 |  |  |  | 11 |  | 20200103 | 7 | A | 하선동 | 김수연 | 파손:게이트
8 | 1 | 3 | HIC | BASE | HDB08-M01A1(4C) | SGF2041 | B/K | 6121 | 6100 | 21 | 0.3431% |  | 8 |  | 13 | [5 empty] | 20200103 | 8 | A | 하선동 | 김수연
9 | 1 | 3 | HIC | BASE | HDB08-M01A1(4C) | SGF2041 | B/K | 1254 | 1240 | 14 | 1.116% |  | 5 |  | 9 | [5 empty] | 20200103 | 8 | A | 하선동 | 장지아
10 | 1 | 3 | HIC | BASE | HDB08-M01A1(4C) | SGF2041 | B/K | 8447 | 8380 | 67 | 0.7932% |  | 29 |  | 38 | [5 empty] | 20200103 | 8 | B | 이형준 | 장지아
11 | 1 | 3 | HIC | STOPPER | HDB08-M01A4(4C) | SGF2041 | B/K | 3010 | 3010 | 0 | 0% | [9 empty] | 20200103 | 14 | A | 하선동 | 장지아
12 | 1 | 3 | HIC | STOPPER | HDB08-M01A4(4C) | SGF2041 | B/K | 6990 | 6990 | 0 | 0% | [9 empty] | 20200103 | 14 | B | 이형준 | 장지아
13 | 1 | 3 | MCS | ACTUATOR | AMB1926A-KAA-R3 | SGF2050 | B/K | 671 | 621 | 50 | 7.452% |  |  |  | 9 | 2 |  |  | 39 |  | 20200103 | 4 | B | 이형준 | 김선화 | 파손:뜯김
14 | 1 | 3 | MCS | BASE | AMB0167A-KAA-R3 | SGF2033 | B/K | 1936 | 1887 | 49 | 2.531% |  | 18 |  | 21 |  |  |  | 10 |  | 20200103 | 7 | B | 이형준 | 김선화 | 파손:게이트
15 | 1 | 3 | AYE | SEPERATOR | NP504-504-018 #SP-1 | SGF2033 | B/K | 204 | 150 | 54 | 26.47% | 54 | [8 empty] | 20191229 | 5 | A | 하선동 | 김선화
16 | 1 | 3 | FINE | CAP 5.1MM | 27-00138-01 | F11 | B/K | 5169 | 5169 | 0 | 0% | [9 empty] | 20200103 | 6 | A | 하선동 | 김선화
17 | 1 | 3 | FINE | CAP 5.1MM | 27-00139-01 | F11 | B/K | 3590 | 3590 | 0 | 0% | [9 empty] | 20200103 | 6 | B | 이형준 | 김선화
18 | 1 | 3 | MCS | BASE | AMB0167A-KAA-R3 | SGF2033 | B/K | 234 | 234 | 0 | 0% | [9 empty] | 20200103 | 7 | A | 하선동 | 김선화 | 버 사상
19 | 1 | 3 | AYE | SEPERATOR | NP504-504-018 #SP-1 | SGF2033 | B/K | 1008 | 400 | 608 | 60.32% | 599 |  |  | 4 |  |  |  |  | 5 | 20191230 | 5 | A | 하선동 | 박소연 | 기타:가스
20 | 1 | 3 | AYE | SEPERATOR | NP504-504-018 #SP-1 | SGF2033 | B/K | 1249 | 1020 | 229 | 18.33% | 143 |  |  | 7 |  |  |  | 18 | 61 | 20191227 | 5 | A | 하선동 | 박소연 | 파손:기포 / 기타:가스
21 | 1 | 3 | AYE | SEPERATOR | NP504-504-018 #SP-1 | SGF2033 | B/K | 3504 | 3000 | 504 | 14.38% | 398 |  |  | 19 |  | 84 |  |  | 3 | 20191228 | 5 | A | 하선동 | 김춘화 | 단차:가스/기타:기포
22 | 1 | 3 | [5 empty] | 0 |  | 0 | #DIV/0! | [12 empty] | 이형준
23 | 1 | 3 | [5 empty] | 0 |  | 0 | #DIV/0! | [12 empty] | 이형준
24 | 1 | 3 | [5 empty] | 0 |  | 0 | #DIV/0! | [12 empty] | 이형준
25 | 1 | 3 | [5 empty] | 0 |  | 0 | #DIV/0! | [12 empty] | 이형준
26 | 1 | 3 | [5 empty] | 0 |  | 0 | #DIV/0! | [12 empty] | 이형준
27 | 1 | 3 | [5 empty] | 0 |  | 0 | #DIV/0! | [12 empty] | 이형준
28 | 1 | 3 | [5 empty] | 0 |  | 0 | #DIV/0! | [12 empty] | 이형준
29 | 1 | 3 | [5 empty] | 0 |  | 0 | #DIV/0! | [12 empty] | 이형준
30 | 1 | 3 | [5 empty] | 0 |  | 0 | #DIV/0! | [12 empty] | 이형준
31 | 1 | 3 | [5 empty] | 0 |  | 0 | #DIV/0! | [12 empty] | 이형준
32 | 1 | 3 | [5 empty] | 0 |  | 0 | #DIV/0! | [12 empty] | 이형준
[8 empty] | 65533 | 62283 | 3250
|  |  | AYE |  |  |  | B/K
김수