## 02월10일
2 | 월 | 10 | 일 | 공 정 불 량 율
.
No | 월 | 일 | 업체명 | 품명 | 품번 | 원재료명 | Color | 검사수량 | 양품 | 불량 | 불량률 | 불 량 내 용 | [8 empty] | 생산 LOT |  |  | 작업자 | 검사자 | 비고
[12 empty] | 미성형 | BURR | 수축 | 찍힘 | 이물 | 변형 | 흑점 | 파손 | 기타 | 생산 날짜 | 설비 | 주.야
1 | 2 | 10 | HIC | STOPPER | HDB08-M01A4(4C) | SGF2041 | B/K | 2040 | 2040 | 0 | 0% | [9 empty] | 20200207 | 15 | A | 하선동 | 김초연
2 | 2 | 10 | HIC | STOPPER | HDB08-M01A4(4C) | SGF2041 | B/K | 5030 | 5030 | 0 | 0% | [9 empty] | 20200210 | 15 | A | 하선동 | 김초연
3 | 2 | 10 | HIC | BASE | HDB08-M01A1(4C) | SGF2041 | B/K | 5262 | 5210 | 52 | 0.9882% |  |  |  | 52 | [5 empty] | 20200210 | 8 | A | 하선동 | 김초연
4 | 2 | 10 | HIC | BASE | HRCS-00C14 | 7301 | B/K | 2110 | 2110 | 0 | 0% | [9 empty] | 20200210 | 11 | A | 하선동 | 김초연
5 | 2 | 10 | HIC | LID | HRCS-03C15 | 7301 | B/K | 2110 | 2110 | 0 | 0% | [9 empty] | 20200210 | 11 | A | 하선동 | 김초연
6 | 2 | 10 | MCS | BASE | AMB0156A-KAA-R4 | SF2255 | B/K | 914 | 900 | 14 | 1.532% | 2 |  |  | 12 | [5 empty] | 20200210 | 7 | A | 하선동 | 김수연
7 | 2 | 10 | MCS | BASE | AMB0156A-KAA-R4 | SF2255 | B/K | 1127 | 1100 | 27 | 2.396% |  |  |  | 27 | [5 empty] | 20200210 | 7 | B | 이형준 | 김수연
8 | 2 | 10 | MCS | STOPPER | AMB0227A-KAA-R1 | SF2255 | B/K | 923 | 900 | 23 | 2.492% |  |  |  | 23 | [5 empty] | 20200210 | 6 | A | 하선동 | 김수연
9 | 2 | 10 | MCS | STOPPER | AMB0227A-KAA-R1 | SF2255 | B/K | 1105 | 1080 | 25 | 2.262% |  |  |  | 25 | [5 empty] | 20200210 | 6 | B | 이형준 | 김수연
10 | 2 | 10 | HIC | BASE | HRCS-00C14 | 7301 | B/K | 2000 | 2000 | 0 | 0% | [9 empty] | 20200210 | 11 | B | 이형준 | 김수연
11 | 2 | 10 | HIC | LID | HRCS-03C15 | 7301 | B/K | 2000 | 2000 | 0 | 0% | [9 empty] | 20200210 | 11 | B | 이형준 | 김수연
12 | 2 | 10 | HIC | BOTTOM | HRCS-00C12B | 7301 | B/K | 1500 | 1500 | 0 | 0% | [9 empty] | 20200210 | 14 | A | 하선동 | 김수연
13 | 2 | 10 | HIC | BOTTOM | HRCS-00C12B | 7301 | B/K | 2000 | 2000 | 0 | 0% | [9 empty] | 20200210 | 14 | B | 이형준 | 김수연
14 | 2 | 10 | HIC | LATCH | LH-01A1 | SGF2050 | B/K | 3500 | 3500 | 0 | 0% | [9 empty] | 20200210 | 4 | A | 하선동 | 김수연
15 | 2 | 10 | HIC | LATCH | LH-01A1 | SGF2050 | B/K | 500 | 500 | 0 | 0% | [9 empty] | 20200210 | 4 | B | 이형준 | 김수연
16 | 2 | 10 | AYE | SEPERATOR | NP504-504-018 #SP-1 | SGF2033 | B/K | 2955 | 2750 | 205 | 6.937% | 180 | [6 empty] | 25 |  | 20200130 | 5 | A | 하선동 | 김선화
17 | 2 | 10 | AYE | SEPERATOR | NP504-504-018 #SP-1 | SGF2033 | B/K | 1256 | 1250 | 6 | 0.4777% | [7 empty] | 6 |  | 20200129 | 5 | B | 이형준 | 김선화
18 | 2 | 10 | HIC | BASE | HDB08-M01A1(4C) | SGF2041 | B/K | 1260 | 1250 | 10 | 0.7937% |  | 3 |  | 7 | [5 empty] | 20200210 | 8 | A | 하선동 | 김춘화
19 | 2 | 10 | HIC | BASE | HDB08-M01A1(4C) | SGF2041 | B/K | 12287 | 12250 | 37 | 0.3011% |  | 13 |  | 24 | [5 empty] | 20200210 | 8 | B | 이형준 | 김춘화
20 | 2 | 10 | HIC | STOPPER | HDB08-M01A4(4C) | SGF2041 | B/K | 6985 | 6980 | 5 | 0.07158% |  |  |  | 5 | [5 empty] | 20200210 | 15 | A | 하선동 | 김춘화
21 | 2 | 10 | HIC | STOPPER | HDB08-M01A4(4C) | SGF2041 | B/K | 8026 | 8020 | 6 | 0.07476% |  |  |  | 6 | [5 empty] | 20200210 | 15 | B | 이형준 | 김춘화
22 | 2 | 10 | HIC | FLOATING PLATE | HRCS-03C13 | 8301 | 8301 | 6005 | 6000 | 5 | 0.08326% | [6 empty] | 5 |  |  | 20200210 | 12 | A | 하선동 | 김춘화 | 무검사 제품
23 | 2 | 10 | [5 empty] | 0 |  | 0 | #DIV/0! | [12 empty] | 이형준
24 | 2 | 10 | [5 empty] | 0 |  | 0 | #DIV/0! | [12 empty] | 이형준
25 | 2 | 10 | [5 empty] | 0 |  | 0 | #DIV/0! | [12 empty] | 이형준
26 | 2 | 10 | [5 empty] | 0 |  | 0 | #DIV/0! | [12 empty] | 이형준
27 | 2 | 10 | [5 empty] | 0 |  | 0 | #DIV/0! | [12 empty] | 이형준
28 | 2 | 10 | [5 empty] | 0 |  | 0 | #DIV/0! | [12 empty] | 이형준
29 | 2 | 10 | [5 empty] | 0 |  | 0 | #DIV/0! | [12 empty] | 이형준
30 | 2 | 10 | [5 empty] | 0 |  | 0 | #DIV/0! | [12 empty] | 이형준
31 | 2 | 10 | [5 empty] | 0 |  | 0 | #DIV/0! | [12 empty] | 이형준
[8 empty] | 70895 | 70480 | 415
|  |  | AYE |  |  |  | B/K
김선화

## 02월11일
2 | 월 | 11 | 일 | 공 정 불 량 율
.
No | 월 | 일 | 업체명 | 품명 | 품번 | 원재료명 | Color | 검사수량 | 양품 | 불량 | 불량률 | 불 량 내 용 | [8 empty] | 생산 LOT |  |  | 작업자 | 검사자 | 비고
[12 empty] | 미성형 | BURR | 수축 | 찍힘 | 이물 | 변형 | 흑점 | 파손 | 기타 | 생산 날짜 | 설비 | 주.야
1 | 2 | 11 | HIC | FLOATING PLATE | HRCS-03C13 | 8301 | 8301 | 1183 | 1180 | 3 | 0.2536% | [6 empty] | 3 |  |  | 20200210 | 12 | B | 이형준 | 김초연
2 | 2 | 11 | HIC | BASE | HRCS-00C14 | 7301 | B/K | 837 | 837 | 0 | 0% | [9 empty] | 20200211 | 11 | A | 하선동 | 김초연
3 | 2 | 11 | HIC | LID | HRCS-03C15 | 7301 | B/K | 432 | 430 | 2 | 0.463% | 2 | [8 empty] | 20200211 | 11 | A | 하선동 | 김초연
4 | 2 | 11 | HIC | BOTTOM | HRCS-00C12B | 7301 | B/K | 1940 | 1940 | 0 | 0% | [9 empty] | 20200211 | 14 | A | 하선동 | 김초연
5 | 2 | 11 | HIC | LATCH C | LH-01A1 | SGF2050 | B/K | 811 | 810 | 1 | 0.1233% | 1 | [8 empty] | 20200210 | 4 | B | 이형준 | 김초연
6 | 2 | 11 | HIC | LATCH C | LH-01A1 | SGF2050 | B/K | 2312 | 2310 | 2 | 0.08651% | 2 | [8 empty] | 20200211 | 4 | A | 하선동 | 김초연
7 | 2 | 11 | HIC | FLOATING PLATE | HRCS-03C13 | 8301 | 8301 | 1570 | 1380 | 190 | 12.1% | 180 | [5 empty] | 10 |  |  | 20200211 | 12 | A | 하선동 | 김초연
8 | 2 | 11 | AYE | STOPPER | NP614-110-001 #IN-A | SGF2030 | B/K | 1200 | 1200 | 0 | 0% | [9 empty] | 20200211 | 14 | A | 하선동 | 김수연
9 | 2 | 11 | HIC | LID PLUNGER 2 | HRCS-03C16H1 | SGF2041 | B/K | 2000 | 2000 | 0 | 0% | [9 empty] | 20200211 | 5 | A | 하선동 | 김수연
10 | 2 | 11 | HIC | LID PLUNGER 2 | HRCS-03C16H1 | SGF2041 | B/K | 1500 | 1500 | 0 | 0% | [9 empty] | 20200211 | 5 | B | 이형준 | 김수연
11 | 2 | 11 | HIC | LID 2 | HRCS-03C15H1 | SGF2041 | B/K | 2000 | 2000 | 0 | 0% | [9 empty] | 20200211 | 5 | A | 하선동 | 김수연
12 | 2 | 11 | HIC | LID 2 | HRCS-03C15H1 | SGF2041 | B/K | 2000 | 2000 | 0 | 0% | [9 empty] | 20200211 | 5 | B | 이형준 | 김수연
13 | 2 | 11 | AYE | SEPERATOR | NP504-504-018 #SP-1 | SGF2033 | B/K | 1702 | 1600 | 102 | 5.993% | 39 |  |  | 63 | [5 empty] | 20200128 | 5 | A | 하선동 | 김수연
14 | 2 | 11 | HIC | RIVET | RV1.0-1.2HD-1.15A1 | RTP |  | 6436 | 6369 | 67 | 1.041% | 67 | [8 empty] | 20200207 | 10 | A | 하선동 | 김선화
15 | 2 | 11 | HIC | RIVET | RV1.0-1.2HD-1.15A1 | RTP |  | 24399 | 24118 | 281 | 1.152% | 281 | [8 empty] | 20200210 | 10 | A | 하선동 | 김선화
16 | 2 | 11 | AYE | SEPERATOR | NP504-504-018 #SP-1 | SGF2033 | B/K | 370 | 370 | 0 | 0% | [9 empty] | 20200129 | 6 | B | 이형준 | 김선화
17 | 2 | 11 | HIC | BASE | HDB08-M01A1(4C) | SGF2041 | B/K | 6916 | 6911 | 5 | 0.0723% | [8 empty] | 5 | 20200211 | 8 | A | 하선동 | 김선화 | 기타:뜯김
18 | 2 | 11 | HIC | STOPPER | HDB08-M01A4(4C) | SGF2041 | B/K | 1599 | 1599 | 0 | 0% | [9 empty] | 20200210 | 15 | B | 이형준 | 김선화
19 | 2 | 11 | HIC | STOPPER | HDB08-M01A4(4C) | SGF2041 | B/K | 9021 | 9009 | 12 | 0.133% | 12 | [8 empty] | 20200211 | 15 | A | 하선동 | 김선화
20 | 2 | 11 | AYE | SEPERATOR | NP504-504-018 #SP-1 | SGF2033 | B/K | 327 | 300 | 27 | 8.257% | 20 |  |  | 6 |  |  |  |  | 1 | 20200130 | 5 | A | 하선동 | 박소연 | 기타:가스
21 | 2 | 11 | AYE | SEPERATOR | NP504-504-018 #SP-1 | SGF2033 | B/K | 374 | 370 | 4 | 1.07% | 4 | [8 empty] | 20200128 | 5 | B | 이형준 | 박소연
22 | 2 | 11 | HIC | LATCH | HR03A-05A1 | SGF2030 | N/P | 5730 | 5730 | 0 | 0% | [9 empty] | 20200211 | 13 | A | 하선동 | 박소연
23 | 2 | 11 | HIC | PUSHER PLATE | HR03A-06A1 | SGF2030 | N/P | 5158 | 5157 | 1 | 0.01939% |  |  |  |  | 1 |  |  |  |  | 20200211 | 1 | A | 하선동 | 박소연
24 | 2 | 11 | HIC | BASE | HDB08-M01A1(4C) | SGF2041 | B/K | 1385 | 1380 | 5 | 0.361% |  | 1 |  | 4 | [5 empty] | 20200211 | 8 | A | 하선동 | 김춘화
25 | 2 | 11 | HIC | BASE | HDB08-M01A1(4C) | SGF2041 | B/K | 9909 | 9880 | 29 | 0.2927% |  | 11 |  | 18 | [5 empty] | 20200211 | 8 | B | 이형준 | 김춘화
26 | 2 | 11 | HIC | STOPPER | HDB08-M01A4(4C) | SGF2041 | B/K | 10088 | 10015 | 73 | 0.7236% | 67 |  |  | 6 | [5 empty] | 20200211 | 15 | B | 이형준 | 김춘화
27 | 2 | 11 | AYE | SEPERATOR | NP504-504-018 #SP-1 | SGF2033 | B/K | 1298 | 1250 | 48 | 3.698% | 8 |  |  | 40 | [5 empty] | 20200128 | 5 | A | 하선동 | 김춘화
28 | 2 | 11 | HIC | LATCH C | LH-01A1 | SGF2050 | B/K | 1360 | 1360 | 0 | 0% | [9 empty] | 20200211 | 4 | A | 하선동 | 김춘화
29 | 2 | 11 | HIC | LATCH C | LH-01A1 | SGF2050 | B/K | 2149 | 2149 | 0 | 0% | [9 empty] | 20200211 | 4 | B | 이형준 | 김춘화
30 | 2 | 11 |  | LATCH C |  |  |  | 0 |  | 0 | #DIV/0! | [12 empty] | 이형준
[8 empty] | 106006 | 105154 | 852
|  |  | AYE |  |  |  | B/K
김선화

## 02월12일
2 | 월 | 12 | 일 | 공 정 불 량 율
.
No | 월 | 일 | 업체명 | 품명 | 품번 | 원재료명 | Color | 검사수량 | 양품 | 불량 | 불량률 | 불 량 내 용 | [8 empty] | 생산 LOT |  |  | 작업자 | 검사자 | 비고
[12 empty] | 미성형 | BURR | 수축 | 찍힘 | 이물 | 변형 | 흑점 | 파손 | 기타 | 생산 날짜 | 설비 | 주.야
1 | 2 | 12 | HIC | STOPPER | HDB08-M01A4(4C) | SGF2041 | B/K | 8220 | 8220 | 0 | 0% | [9 empty] | 20200212 | 15 | A | 하선동 | 김초연
2 | 2 | 12 | HIC | BASE | HDB08-M01A1(4C) | SGF2041 | B/K | 4853 | 4780 | 73 | 1.504% |  | 25 |  | 48 | [5 empty] | 20200212 | 8 | A | 하선동 | 김초연
3 | 2 | 12 | HIC | BOTTOM 4.6B | HRCS-00C12B | 7301 | B/K | 2084 | 2000 | 84 | 4.031% | [8 empty] | 84 | 20200210 | 14 | A | 하선동 | 김초연 | 기타:혼입
4 | 2 | 12 | AYE | SEPERATOR | NP504-504-018 #SP-1 | SGF2033 | B/K | 560 | 500 | 60 | 10.71% | 40 |  |  | 20 | [5 empty] | 20200128 | 5 | B | 이형준 | 김초연
5 | 2 | 12 | MCS | BASE | AMM0853A-KAA-R1 | GN2330 | B/K | 534 | 500 | 34 | 6.367% | 6 |  |  | 28 | [5 empty] | 20200212 | 14 | B | 이형준 | 김수연
6 | 2 | 12 | HIC | LID PUSHER | HRCS-03C18 | 7301 | B/K | 1900 | 1900 | 0 | 0% | [9 empty] | 20200212 | 7 | B | 이형준 | 김수연
7 | 2 | 12 | HIC | LID PUSHER | HRCS-03C18 | 7301 | B/K | 860 | 860 | 0 | 0% | [9 empty] | 20200212 | 7 | A | 하선동 | 김수연
8 | 2 | 12 | AYE | SEPERATOR | NP504-504-018 #SP-1 | SGF2033 | B/K | 1067 | 1000 | 67 | 6.279% | 45 |  |  | 22 | [5 empty] | 20200128 | 5 | A | 하선동 | 김수연
9 | 2 | 12 | AYE | SEPERATOR | NP504-504-018 #SP-1 | SGF2033 | B/K | 390 | 350 | 40 | 10.26% | 31 |  |  | 9 | [5 empty] | 20200129 | 5 | B | 이형준 | 김수연
10 | 2 | 12 | HIC | RIVET | RV1.0-1.2HD-1.15A1 | RTP | B/K | 14500 | 14362 | 138 | 0.9517% | 56 | 82 | [7 empty] | 20200211 | 10 | B | 이형준 | 김선화
11 | 2 | 12 | HIC | RIVET | RV1.0-1.2HD-1.15A1 | RTP | B/K | 22125 | 22040 | 85 | 0.3842% | 85 | [8 empty] | 20200211 | 10 | A | 하선동 | 김선화
12 | 2 | 12 | AYE | SEPERATOR | NP504-504-018 #SP-1 | SGF2033 | B/K | 364 | 330 | 34 | 9.341% | 34 | [8 empty] | 20200130 | 5 | A | 하선동 | 김선화
13 | 2 | 12 | AYE | SEPERATOR | NP504-504-018 #SP-1 | SGF2033 | B/K | 2068 | 2000 | 68 | 3.288% | 51 |  |  |  |  | 5 |  | 12 |  | 20200128 | 5 | A | 하선동 | 김선화 | 변형:단차
14 | 2 | 12 | SST | LATCH | KR6099-E01TA | JD4901 | B/K | 3153 | 3149 | 4 | 0.1269% | 4 | [8 empty] | 20200212 | 3 | A | 하선동 | 김선화
15 | 2 | 12 | AYE | SEPERATOR | NP504-504-018 #SP-1 | SGF2033 | B/K | 1283 | 1255 | 28 | 2.182% | 20 |  |  | 8 | [5 empty] | 20200128 | 5 | A | 하선동 | 박소연
16 | 2 | 12 | AYE | SEPERATOR | NP504-504-018 #SP-1 | SGF2033 | B/K | 1162 | 1075 | 87 | 7.487% | 81 |  |  | 6 | [5 empty] | 20200108 | 5 | A | 하선동 | 박소연
17 | 2 | 12 | HIC | LID 2 | HRCS-03C15H1 | SGF2041 | B/K | 1515 | 1515 | 0 | 0% | [9 empty] | 20200212 | 5 | A | 하선동 | 박소연
18 | 2 | 12 | HIC | LID PLUNGER 2 | HRCS-03C16H1 | SGF2041 | B/K | 2020 | 2020 | 0 | 0% | [9 empty] | 20200212 | 5 | A | 하선동 | 박소연
19 | 2 | 12 | HIC | BASE | HDB08-M01A1(4C) | SGF2041 | B/K | 5355 | 5330 | 25 | 0.4669% |  | 4 |  | 21 | [5 empty] | 20200212 | 8 | A | 하선동 | 김춘화
20 | 2 | 12 | HIC | BASE | HDB08-M01A1(4C) | SGF2041 | B/K | 10706 | 10670 | 36 | 0.3363% |  | 12 |  | 24 | [5 empty] | 20200212 | 8 | B | 이형준 | 김춘화
21 | 2 | 12 | HIC | LID 2 | HRCS-03C15H1 | SGF2041 | B/K | 500 | 500 | 0 | 0% | [9 empty] | 20200212 | 5 | A | 하선동 | 김춘화
22 | 2 | 12 | HIC | LID 2 | HRCS-03C15H1 | SGF2041 | B/K | 328 | 328 | 0 | 0% | [9 empty] | 20200212 | 5 | B | 이형준 | 김춘화
23 | 2 | 12 | HIC | LID PLUNGER 2 | HRCS-03C16H1 | SGF2041 | B/K | 355 | 355 | 0 | 0% | [9 empty] | 20200212 | 5 | B | 이형준 | 김춘화
24 | 2 | 12 | HIC | STOPPER | HDB08-M01A4(4C) | SGF2041 | B/K | 1790 | 1790 | 0 | 0% | [9 empty] | 20200212 | 15 | A | 하선동 | 김춘화
25 | 2 | 12 | HIC | STOPPER | HDB08-M01A4(4C) | SGF2041 | B/K | 6212 | 6210 | 2 | 0.0322% |  |  |  | 2 | [5 empty] | 20200212 | 15 | B | 이형준 | 김춘화
26 | 2 | 12 | AYE | SEPERATOR | NP504-504-018 #SP-1 | SGF2033 | B/K | 517 | 500 | 17 | 3.288% | 4 |  |  | 13 | [5 empty] | 20200129 | 5 | A | 하선동 | 김춘화
27 | 2 | 12 | [5 empty] | 0 |  | 0 | #DIV/0! | [12 empty] | 이형준
28 | 2 | 12 | [5 empty] | 0 |  | 0 | #DIV/0! | [12 empty] | 이형준
29 | 2 | 12 | [5 empty] | 0 |  | 0 | #DIV/0! | [12 empty] | 이형준
30 | 2 | 12 | [5 empty] | 0 |  | 0 | #DIV/0! | [12 empty] | 이형준
[8 empty] | 94421 | 93539 | 882
|  |  | AYE |  |  |  | B/K
김선화

## 02월13일
2 | 월 | 13 | 일 | 공 정 불 량 율
.
No | 월 | 일 | 업체명 | 품명 | 품번 | 원재료명 | Color | 검사수량 | 양품 | 불량 | 불량률 | 불 량 내 용 | [8 empty] | 생산 LOT |  |  | 작업자 | 검사자 | 비고
[12 empty] | 미성형 | BURR | 수축 | 찍힘 | 이물 | 변형 | 흑점 | 파손 | 기타 | 생산 날짜 | 설비 | 주.야
1 | 2 | 13 | MCS | BASE | AMM0853A-KAA-R1 | GN2330 | B/K | 43 | 38 | 5 | 11.63% | 1 |  |  | 4 | [5 empty] | 20200212 | 14 | B | 이형준 | 김초연
2 | 2 | 13 | HIC | BASE | HDB08-M01A1(4C) | SGF2041 | B/K | 4270 | 4110 | 160 | 3.747% | 42 |  |  | 38 |  |  |  | 80 |  | 20200213 | 8 | A | 하선동 | 김초연 | 파손:게이트
3 | 2 | 13 | HIC | STOPPER | HDB08-M01A4(4C) | SGF2041 | B/K | 8920 | 8920 | 0 | 0% | [9 empty] | 20200213 | 15 | A | 하선동 | 김초연
4 | 2 | 13 | HIC | BASE | HRCS-00C14-N | 7301 | B/K | 1770 | 1770 | 0 | 0% | [9 empty] | 20200213 | 13 | A | 하선동 | 김초연
5 | 2 | 13 | HIC | 12X12 TOP | HB12X12-1.3-20.3T1 | SF2255 | B/K | 435 | 380 | 55 | 12.64% | [7 empty] | 55 |  | 20200213 | 5 | B | 이형준 | 김수연 | 파손:크랙
6 | 2 | 13 | HIC | 12X12 BOTTOM | HB12X12-1.3-20.3B1 | SF2255 | B/K | 1190 | 1190 | 0 | 0% | [9 empty] | 20200213 | 5 | B | 이형준 | 김수연
7 | 2 | 13 | HIC | BASE | HDB08-M01A1(4C) | SGF2041 | B/K | 8565 | 8550 | 15 | 0.1751% |  |  |  | 15 | [5 empty] | 20200213 | 8 | A | 하선동 | 김수연
8 | 2 | 13 | AYE | L/G | NP614-110-001 #LO | SGP2030R | B/K | 1407 | 1399 | 8 | 0.5686% |  |  |  | 5 | 2 |  |  | 1 |  | 20200212 | 6 | B | 이형준 | 김선화
9 | 2 | 13 | MCS | BASE | AMB0352A-KAA-R1 | GN2330 | B/K | 588 | 588 | 0 | 0% | [9 empty] | 20200213 | 11 | A | 하선동 | 김선화
10 | 2 | 13 | AYE | SEPERATOR | NP504-504-018 #SP-1 | SGF2033 | B/K | 2245 | 2230 | 15 | 0.6682% | 6 |  |  | 7 |  |  |  | 2 |  | 20200123 | 5 | A | 하선동 | 김선화
11 | 2 | 13 | HIC | 12X12 BOTTOM | HB12X12-1.3-20.3B1 | SF2255 | B/K | 341 | 341 | 0 | 0% | [9 empty] | 20200213 | 5 | B | 이형준 | 김선화
12 | 2 | 13 | HIC | BASE | HDB08-M01A1(4C) | SGF2041 | B/K | 1700 | 1700 | 0 | 0% | [9 empty] | 20200213 | 8 | A | 하선동 | 김선화
13 | 2 | 13 | AYE | SEPERATOR | NP504-504-018 #SP-1 | SGF2033 | B/K | 701 | 670 | 31 | 4.422% | 21 |  |  | 10 | [5 empty] | 20200107 | 5 | A | 하선동 | 박소연
14 | 2 | 13 | HIC | TOP | HB12X12-1.3-20.3T1 | SF2255 | B/K | 1277 | 1149 | 128 | 10.02% |  |  |  | 3 |  |  |  | 109 | 16 | 20200213 | 5 | B | 이형준 | 김춘화 | 파손:크랙/기타:기름
15 | 2 | 13 | HIC | BOTTOM | HB12X12-1.3-20.3B1 | SF2255 | B/K | 400 | 400 | 0 | 0% | [9 empty] | 20200213 | 5 | B | 이형준 | 김춘화
16 | 2 | 13 | HIC | STOPPER | HDB08-M01A4(4C) | SGF2041 | B/K | 3452 | 3450 | 2 | 0.05794% |  |  |  | 2 | [5 empty] | 20200213 | 15 | A | 하선동 | 김춘화
17 | 2 | 13 | HIC | STOPPER | HDB08-M01A4(4C) | SGF2041 | B/K | 10554 | 10550 | 4 | 0.0379% |  |  |  | 4 | [5 empty] | 20200213 | 15 | B | 이형준 | 김춘화
18 | 2 | 13 | HIC | BASE | HRCS-00C14-N | 7301 | B/K | 2227 | 2227 | 0 | 0% | [9 empty] | 20200213 | 13 | B | 이형준 | 김춘화
19 | 2 | 13 | HIC | PLATE | HRCS-00C13-N | 7301 | B/K | 4020 | 4020 | 0 | 0% | [9 empty] | 20200213 | 10 | B | 이형준 | 김춘화
20 | 2 | 13 | [5 empty] | 0 |  | 0 | #DIV/0! | [12 empty] | 이형준
21 | 2 | 13 | [5 empty] | 0 |  | 0 | #DIV/0! | [12 empty] | 이형준
22 | 2 | 13 | [5 empty] | 0 |  | 0 | #DIV/0! | [12 empty] | 이형준
23 | 2 | 13 | [5 empty] | 0 |  | 0 | #DIV/0! | [12 empty] | 이형준
24 | 2 | 13 | [5 empty] | 0 |  | 0 | #DIV/0! | [12 empty] | 이형준
25 | 2 | 13 | [5 empty] | 0 |  | 0 | #DIV/0! | [12 empty] | 이형준
26 | 2 | 13 | [5 empty] | 0 |  | 0 | #DIV/0! | [12 empty] | 이형준
27 | 2 | 13 | [5 empty] | 0 |  | 0 | #DIV/0! | [12 empty] | 이형준
28 | 2 | 13 | [5 empty] | 0 |  | 0 | #DIV/0! | [12 empty] | 이형준
29 | 2 | 13 | [5 empty] | 0 |  | 0 | #DIV/0! | [12 empty] | 이형준
30 | 2 | 13 | [5 empty] | 0 |  | 0 | #DIV/0! | [12 empty] | 이형준
[8 empty] | 54105 | 53682 | 423
|  |  | AYE |  |  |  | B/K
김선화
B/K

## 02월14일
2 | 월 | 14 | 일 | 공 정 불 량 율
.
No | 월 | 일 | 업체명 | 품명 | 품번 | 원재료명 | Color | 검사수량 | 양품 | 불량 | 불량률 | 불 량 내 용 | [8 empty] | 생산 LOT |  |  | 작업자 | 검사자 | 비고
[12 empty] | 미성형 | BURR | 수축 | 찍힘 | 이물 | 변형 | 흑점 | 파손 | 기타 | 생산 날짜 | 설비 | 주.야
1 | 2 | 14 | HIC | PLATE | HRCS-00C13-N | 8301 | 8301 | 2968 | 2960 | 8 | 0.2695% | [6 empty] | 8 |  |  | 20200213 | 10 | A | 하선동 | 김초연 | (무검사 제품)
2 | 2 | 14 | HIC | BASE | HDB08-M01A1(4C) | SGF2041 | B/K | 4138 | 4103 | 35 | 0.8458% |  | 7 |  | 28 | [5 empty] | 20200213 | 8 | B | 이형준 | 김초연
3 | 2 | 14 | HIC | BASE | HDB08-M01A1(4C) | SGF2041 | B/K | 2987 | 2970 | 17 | 0.5691% |  | 5 |  | 12 | [5 empty] | 20200213 | 8 | A | 하선동 | 김초연
4 | 2 | 14 | HIC | BASE | HDB08-M01A1(4C) | SGF2041 | B/K | 2416 | 2380 | 36 | 1.49% |  |  |  | 8 |  |  |  | 28 |  | 20200214 | 8 | A | 하선동 | 김초연 | 파손:게이트
5 | 2 | 14 | HIC | STOPPER | HDB08-M01A4(4C) | SGF2041 | B/K | 9001 | 9000 | 1 | 0.01111% |  |  |  | 1 | [5 empty] | 20200214 | 15 | A | 하선동 | 김수연
6 | 2 | 14 | HIC | STOPPER | HDB08-M01A4(4C) | SGF2041 | B/K | 11000 | 11000 | 0 | 0% | [9 empty] | 20200214 | 15 | B | 이형준 | 김수연
7 | 2 | 14 | HIC | 8X8 BOTTOM | HB08X08-1.3-20.3B1 | SF2255 | B/K | 1170 | 1170 | 0 | 0% | [9 empty] | 20200214 | 5 | A | 하선동 | 김수연
8 | 2 | 14 | HIC | 8X8 TOP | HB08X08-1.3-20.3T1 | SF2255 | B/K | 403 | 377 | 26 | 6.452% | 8 | [6 empty] | 18 |  | 20200214 | 5 | A | 하선동 | 김수연 | 파손:후크(크랙)
9 | 2 | 14 | HIC | FLOATING | HR03B-400A3 | SGF2030 | B/K | 544 | 540 | 4 | 0.7353% | [6 empty] | 4 |  |  | 20200214 | 10 | A | 하선동 | 김수연
10 | 2 | 14 | HIC | FLOATING | HR03B-400A3 | SGF2030 | B/K | 2273 | 2260 | 13 | 0.5719% | [6 empty] | 10 | 3 |  | 20200214 | 10 | B | 이형준 | 김수연 | 파손:게이트
11 | 2 | 14 | HIC | 4X8 TOP | HB04X08-1.3-20.3T1 | SF2255 | B/K | 340 | 245 | 95 | 27.94% | 23 | [6 empty] | 72 |  | 20200213 | 4 | B | 이형준 | 김선화 | 파손:후크(크랙)
12 | 2 | 14 | HIC | 4X8 TOP | HB04X08-1.3-20.3T1 | SF2255 | B/K | 1443 | 1383 | 60 | 4.158% | 60 | [8 empty] | 20200214 | 4 | A | 하선동 | 김선화
13 | 2 | 14 | HIC | 8X8 TOP | HB08X08-1.3-20.3T1 | SF2255 | B/K | 310 | 187 | 123 | 39.68% | 12 | [6 empty] | 111 |  | 20200213 | 4 | B | 이형준 | 김선화 | 파손:후크(크랙)
14 | 2 | 14 | HIC | 8X8 TOP | HB08X08-1.3-20.3T1 | SF2255 | B/K | 413 | 226 | 187 | 45.28% | 1 |  |  |  |  | 182 |  | 4 |  | 20200214 | 4 | A | 하선동 | 김선화 | 변형:포스트 가스/파손:포스트(크랙)
15 | 2 | 14 | HIC | 8X8 BOTTOM | HB08X08-1.3-20.3B1 | SF2255 | B/K | 400 | 400 | 0 | 0% | [9 empty] | 20200214 | 5 | A | 하선동 | 김선화
16 | 2 | 14 | HIC | 4X8 BOTTOM | HB04X08-1.3-20.3B1 | SF2255 | B/K | 1717 | 1717 | 0 | 0% | [9 empty] | 20200214 | 5 | A | 하선동 | 김선화
17 | 2 | 14 | HIC | 6X12 BOTTOM | HB06X12-1.3-20.3B1 | SF2255 | B/K | 800 | 800 | 0 | 0% | [9 empty] | 20200214 | 5 | A | 하선동 | 김선화
18 | 2 | 14 | HIC | 6X12 TOP | HB06X12-1.3-20.3T1 | SF2255 | B/K | 1525 | 873 | 652 | 42.75% | 71 | [6 empty] | 10 | 571 | 20200214 | 4 | A | 하선동 | 박소연 | 파손:후크1,포스트10 /기타:후크 크랙
19 | 2 | 14 | HIC | 6X12 BOTTOM | HB06X12-1.3-20.3B1 | SF2255 | B/K | 971 | 971 | 0 | 0% | [9 empty] | 20200214 | 5 | A | 하선동 | 박소연
20 | 2 | 14 | HIC | 6X12 TOP | HB06X12-1.3-20.3T1 | SF2255 | B/K | 289 | 77 | 212 | 73.36% | 4 | [6 empty] | 2 | 206 | 20200213 | 5 | B | 이형준 | 박소연 | 파손:포스트2 /기타:후크 크랙
21 | 2 | 14 | HIC | BASE | HDB08-M01A1(4C) | SGF2041 | B/K | 6074 | 6050 | 24 | 0.3951% |  | 9 |  | 13 | 2 |  |  |  |  | 20200214 | 8 | A | 하선동 | 김춘화
22 | 2 | 14 | HIC | BASE | HDB08-M01A1(4C) | SGF2041 | B/K | 15053 | 14932 | 121 | 0.8038% | 39 | 15 | 38 | 28 | 1 |  |  |  |  | 20200214 | 8 | B | 이형준 | 김춘화
23 | 2 | 14 | HIC | 4X8 TOP | HB04X08-1.3-20.3T1 | SF2255 | B/K | 146 | 146 | 0 | 0% | [9 empty] | 20200214 | 4 | A | 하선동 | 김춘화
24 | 2 | 14 | HIC | 8X8 TOP | HB08X08-1.3-20.3T1 | SF2255 | B/K | 681 | 603 | 78 | 11.45% | [5 empty] | 36 |  | 31 | 11 | 20200214 | 5 | A | 하선동 | 김춘화 | 단차:가스/파손:포스트/기타:후크(크랙)
25 | 2 | 14 | [5 empty] | 0 |  | 0 | #DIV/0! | [12 empty] | 이형준
26 | 2 | 14 | [5 empty] | 0 |  | 0 | #DIV/0! | [12 empty] | 이형준
27 | 2 | 14 | [5 empty] | 0 |  | 0 | #DIV/0! | [12 empty] | 이형준
28 | 2 | 14 | [5 empty] | 0 |  | 0 | #DIV/0! | [12 empty] | 이형준
29 | 2 | 14 | [5 empty] | 0 |  | 0 | #DIV/0! | [12 empty] | 이형준
30 | 2 | 14 | [5 empty] | 0 |  | 0 | #DIV/0! | [12 empty] | 이형준
[8 empty] | 67062 | 65370 | 1692
|  |  | AYE |  |  |  | B/K
김선화
B/K